## Sheet1
Title |  |  | DESIGN PARAMETERS | [35 empty] | TEST RESULTS (values at shear failure)
Subtitle |  |  | Concrete |  |  | Column Longitudinal Reinforcement | [5 empty] | Column Transverse Reinforcement |  |  |  | Beam Top Longitudinal Reinforcement | [5 empty] | Beam Bottom Longitudinal Reinforcement | [5 empty] | Beam Transverse Reinforcement |  |  |  | Dimensions | [6 empty] | Upward |  |  |  | Downward
Description |  |  | Compressive Strength | Axial Load | Clear Cover | # of bars | Size # | Diameter | Nominal Cross section | Total Area | Fy | Spacing | Size # | Nominal Cross section | Fy | # of bars | Size # | Diameter | Nominal Cross section | Total Area | Fy | # of bars | Size # | Diameter | Nominal Cross section | Total Area | Fy | Spacing | Size # | Nominal Cross section | Fy | Column |  |  | Beam |  |  |  | Drift | Lateral Load | Joint Shear Strain | Joint Strength Coefficient* | Drift | Lateral Load | Joint Shear Strain | Joint Strength Coefficient* | Failure Mode
Variable |  |  | f'c | Nc | [27 empty] | b | hc (depth) | h | w | h | area | length | ∆ |  | γs | γjh | ∆ |  | γs | γjh
Units | TEST | SPECIMEN | psi |  | in |  |  | in | in^2 | in^2 | ksi | in |  | in^2 | ksi |  |  | in | in^2 | in^2 | ksi |  |  | in | in^2 | in^2 | ksi | in |  | in^2 | ksi | in | in | in | in | in | in^2 | in | % | kip | radians | psi^0.5 | % | kip | radians | psi^0.5 |  |  | Geometry | TEST | SPECIMEN
| Pantelides et. al | 1 | 4794 | 0.1 | 1.5 | 8 | #8 | 1 | 0.79 | 6.32 | 68.1 | 6 | #3 | 0.11 | 62 | 4 | #9 | 1.125 | 1 | 4 | 66.5 | 4 | #9 | 1.125 | 1 | 4 | 66.5 | 6 | #3 | 0.11 | 62 | 16 | 16 | 126 | 16 | 16 | 256 | 66 | 1.5 | 20.74 | 0.00352 | 5.2 | 1.5 | 43.79 | 0.00196 | 10.9 | P | Bond slip |  | Pantelides et. al | 1
|  | 2 | 4794 | 0.25 | 1.5 | 8 | #8 | 1 | 0.79 | 6.32 | 68.1 | 6 | #3 | 0.11 | 62 | 4 | #9 | 1.125 | 1 | 4 | 66.5 | 4 | #9 | 1.125 | 1 | 4 | 66.5 | 6 | #3 | 0.11 | 62 | 16 | 16 | 126 | 16 | 16 | 256 | 66 | 1.5 | 28.28 | NA | 7 | 1.5 | 42.7 | NA | 10.6 | P | Bond slip |  |  | 2
|  | 3 | 4934 | 0.1 | 1.5 | 8 | #8 | 1 | 0.79 | 6.32 | 68.1 | 6 | #3 | 0.11 | 62 | 4 | #9 | 1.125 | 1 | 4 | 66.5 | 4 | #9 | 1.125 | 1 | 4 | 66.5 | 6 | #3 | 0.11 | 62 | 16 | 16 | 126 | 16 | 16 | 256 | 66 | 2 | 42.16 | 0.00328 | 10.4 | 2 | 41.4 | 0.00429 | 10.2 | BJ | Shear failure |  |  | 3
|  | 4 | 4934 | 0.25 | 1.5 | 8 | #8 | 1 | 0.79 | 6.32 | 68.1 | 6 | #3 | 0.11 | 62 | 4 | #9 | 1.125 | 1 | 4 | 66.5 | 4 | #9 | 1.125 | 1 | 4 | 66.5 | 6 | #3 | 0.11 | 62 | 16 | 16 | 126 | 16 | 16 | 256 | 66 | 2 | 45.14 | 0.00313 | 11.1 | 2 | 47.53 | 0.00225 | 11.7 | BJ | Shear failure |  |  | 4
|  | 5 | 4596 | 0.1 | 1.5 | 8 | #8 | 1 | 0.79 | 6.32 | 68.1 | 6 | #3 | 0.11 | 62 | 4 | #9 | 1.125 | 1 | 4 | 66.5 | 4 | #9 | 1.125 | 1 | 4 | 66.5 | 6 | #3 | 0.11 | 62 | 16 | 16 | 126 | 16 | 16 | 256 | 66 | 2 | 40.09 | 0.00334 | 10.2 | 2 | 38.24 | 0.00289 | 9.7 | BJ | Shear failure |  |  | 5
|  | 6 | 4596 | 0.25 | 1.5 | 8 | #8 | 1 | 0.79 | 6.32 | 68.1 | 6 | #3 | 0.11 | 62 | 4 | #9 | 1.125 | 1 | 4 | 66.5 | 4 | #9 | 1.125 | 1 | 4 | 66.5 | 6 | #3 | 0.11 | 62 | 16 | 16 | 126 | 16 | 16 | 256 | 66 | 2 | 41.96 | 0.00265 | 10.7 | 2 | 43.12 | 0.00389 | 11 | BJ | Shear failure |  |  | 6
Note on AP7: [Threaded comment] Your version of Excel allows you to read this threaded comment; however, any edits to it will get removed if the file is opened in a newer version of Excel. Learn more: https://go.microsoft.com/fwlink/?linkid=870924 Comment: “Lateral load was measured during the tests from the load cell attached between the hydraulic cylinder and the beam-loading collar.”
Note on AP13: [Threaded comment] Your version of Excel allows you to read this threaded comment; however, any edits to it will get removed if the file is opened in a newer version of Excel. Learn more: https://go.microsoft.com/fwlink/?linkid=870924 Comment: Beam shear force, column shear force, and joint shear force all recorded
Note on AP17: [Threaded comment] Your version of Excel allows you to read this threaded comment; however, any edits to it will get removed if the file is opened in a newer version of Excel. Learn more: https://go.microsoft.com/fwlink/?linkid=870924 Comment: Beam shear force
Note on AP21: [Threaded comment] Your version of Excel allows you to read this threaded comment; however, any edits to it will get removed if the file is opened in a newer version of Excel. Learn more: https://go.microsoft.com/fwlink/?linkid=870924 Comment: Column shear force, joint shear force also available Reply: Joint shear force: difference in column shear force and total tensile normal force
*
*𝛾=𝜏_𝑥𝑦/√(〖𝑓′〗_𝑐 )
*
*𝛾=𝜏_𝑥𝑦/√(〖𝑓′〗_𝑐 )